## Blad1
Batch | Number of mix
Sample | Number of the cube which also relates to the bumber of the beam.

## TestData
Batch | Sample | Force capacity (kN) | Initial area (mm^2) | Failure engineering stress (MPa) | Beam
1 | 1 | 430.63 | 10000 | 43.063 | Beam 1
1 | 2 | 400.08 | 10000 | 40.008 | Beam 2
2 | 3 | 463.03 | 10000 | 46.303 | Beam 3
2 | 4 | 448.11 | 10000 | 44.811 | Beam 4
3 | 5 | 437.25 | 10000 | 43.725 | Beam 5
3 | 6 | 421.91 | 10000 | 42.191 | Beam 6
4 | 7 | 361.22 | 10000 | 36.122 | Beam 7
4 | 8 | 200.12 | 10000 | 20.012 | Beam 8
| Mean (MPa) | 39.529375
| std (MPa) | 8.482914